## TPY-MOL
Acid | Experiment | Acid conc (mM) | FA conc (mM) | acid/SBU | FA/SBU
BA | acidic | 180 | 45 | 3.04 | 0.3
BA | acidic | 135 | 90 | 2.78 | 0.58
BA | acidic | 112.5 | 112.5 | 2.6 | 0.68
BA | acidic | 90 | 135 | 2.58 | 0.76
BA | acidic | 45 | 180 | 1.76 | 1.42
BA | basic | 180 | 45 | 3.34 | 0.78
BA | basic | 135 | 90 | 2.92 | 1.12
BA | basic | 112.5 | 112.5 | 2.83 | 1.22
BA | basic | 90 | 135 | 2.56 | 1.48
BA | basic | 45 | 180 | 1.94 | 2.1
HAc | acidic | 180 | 45 | 1.96 | 1.36
HAc | acidic | 135 | 90 | 1.25 | 1.8
HAc | acidic | 112.5 | 112.5 | 1.03 | 2.18
HAc | acidic | 90 | 135 | 0.77 | 2.42
HAc | acidic | 45 | 180 | 0.36 | 2.78
HAc | basic | 180 | 45 | 2.63 | 1.02
HAc | basic | 135 | 90 | 1.8 | 1.84
HAc | basic | 112.5 | 112.5 | 1.53 | 2.16
HAc | basic | 90 | 135 | 1.19 | 2.52
HAc | basic | 45 | 180 | 0.57 | 3.2
GA | acidic | 180 | 45 | 3.75 | 0.2
GA | acidic | 135 | 90 | 3.48 | 0.32
GA | acidic | 112.5 | 112.5 | 3.38 | 0.38
GA | acidic | 90 | 135 | 3.4 | 0.72
GA | acidic | 45 | 180 | 2.41 | 1.22
GA | basic | 180 | 45 | 4.18 | 0.14
GA | basic | 135 | 90 | 3.94 | 0.38
GA | basic | 112.5 | 112.5 | 3.78 | 0.52
GA | basic | 90 | 135 | 3.62 | 0.76
GA | basic | 45 | 180 | 2.87 | 1.56
SA | acidic | 180 | 45 | 3.42 | 0.16
SA | acidic | 135 | 90 | 3.2 | 0.2
SA | acidic | 112.5 | 112.5 | 3.34 | 0.24
SA | acidic | 90 | 135 | 3.06 | 0.38
SA | acidic | 45 | 180 | 2.82 | 0.6
SA | basic | 180 | 45 | 1.3 | 2.3
SA | basic | 135 | 90 | 0.78 | 2.88
SA | basic | 112.5 | 112.5 | 0.74 | 3.02
SA | basic | 90 | 135 | 0.44 | 3.1
SA | basic | 45 | 180 | 0.16 | 3.48
FBA | acidic | 180 | 45 | 3.1 | 0.28
FBA | acidic | 135 | 90 | 2.8 | 0.42
FBA | acidic | 112.5 | 112.5 | 2.54 | 0.52
FBA | acidic | 90 | 135 | 2.34 | 0.58
FBA | acidic | 45 | 180 | 1.68 | 1.28
FBA | basic | 180 | 45 | 2.84 | 1
FBA | basic | 135 | 90 | 2.46 | 1.46
FBA | basic | 112.5 | 112.5 | 2.18 | 1.68
FBA | basic | 90 | 135 | 1.8 | 1.7
FBA | basic | 45 | 180 | 1.04 | 2.46

## NTB-MOL
Acid | Experiment | Acid conc (mM) | FA conc (mM) | acid/SBU | FA/SBU
BA | acidic | 180 | 45 | 3.54 | 0.22
BA | acidic | 135 | 90 | 3.22 | 0.54
BA | acidic | 112.5 | 112.5 | 3.12 | 0.62
BA | acidic | 90 | 135 | 2.86 | 0.88
BA | acidic | 45 | 180 | 2.14 | 1.56
BA | basic | 180 | 45 | 3.52 | 0.74
BA | basic | 135 | 90 | 3.22 | 0.98
BA | basic | 112.5 | 112.5 | 3.18 | 1.24
BA | basic | 90 | 135 | 2.9 | 1.36
BA | basic | 45 | 180 | 2.38 | 1.92
HAc | acidic | 180 | 45 | 2.08 | 1.5
HAc | acidic | 135 | 90 | 1.37 | 2.36
HAc | acidic | 112.5 | 112.5 | 1.03 | 2.5
HAc | acidic | 90 | 135 | 0.8 | 2.88
HAc | acidic | 45 | 180 | 0.39 | 3.32
HAc | basic | 180 | 45 | 2.85 | 0.96
HAc | basic | 135 | 90 | 1.99 | 1.94
HAc | basic | 112.5 | 112.5 | 1.65 | 2.26
HAc | basic | 90 | 135 | 1.33 | 2.7
HAc | basic | 45 | 180 | 0.69 | 3.48
GA | acidic | 180 | 45 | 3.97 | 0.14
GA | acidic | 135 | 90 | 3.61 | 0.38
GA | acidic | 112.5 | 112.5 | 3.44 | 0.44
GA | acidic | 90 | 135 | 3.13 | 0.7
GA | acidic | 45 | 180 | 2.39 | 1.4
GA | basic | 180 | 45 | 4.85 | 0.14
GA | basic | 135 | 90 | 4.68 | 0.38
GA | basic | 112.5 | 112.5 | 4.45 | 0.44
GA | basic | 90 | 135 | 4.24 | 0.66
GA | basic | 45 | 180 | 3.42 | 1.36
SA | acidic | 180 | 45 | 3.9 | 0.16
SA | acidic | 135 | 90 | 3.72 | 0.2
SA | acidic | 112.5 | 112.5 | 3.46 | 0.26
SA | acidic | 90 | 135 | 3.44 | 0.38
SA | acidic | 45 | 180 | 3.08 | 0.72
SA | basic | 180 | 45 | 2.06 | 2.42
SA | basic | 135 | 90 | 1.6 | 2.92
SA | basic | 112.5 | 112.5 | 1.46 | 3.02
SA | basic | 90 | 135 | 1.34 | 3.16
SA | basic | 45 | 180 | 0.98 | 3.2
FBA | acidic | 180 | 45 | 3.44 | 0.32
FBA | acidic | 135 | 90 | 3.2 | 0.56
FBA | acidic | 112.5 | 112.5 | 3.04 | 0.7
FBA | acidic | 90 | 135 | 2.7 | 0.8
FBA | acidic | 45 | 180 | 2.76 | 2
FBA | basic | 180 | 45 | 2.98 | 0.94
FBA | basic | 135 | 90 | 2.66 | 1.4
FBA | basic | 112.5 | 112.5 | 2.48 | 1.68
FBA | basic | 90 | 135 | 2.26 | 1.86
FBA | basic | 45 | 180 | 1.54 | 2.42

## mof-808
Acid | Experiment | Acid conc (mM) | FA conc (mM) | acid/SBU | FA/SBU
BA | acidic | 180 | 45 | 3.12 | 1.02
BA | acidic | 135 | 90 | 2.56 | 1.58
BA | acidic | 112.5 | 112.5 | 2.44 | 1.86
BA | acidic | 90 | 135 | 2.06 | 2.12
BA | acidic | 45 | 180 | 1.06 | 2.86
BA | basic | 180 | 45 | 2.9 | 2.68
BA | basic | 135 | 90 | 2 | 3.52
BA | basic | 112.5 | 112.5 | 1.84 | 4.14
BA | basic | 90 | 135 | 1.62 | 4.62
BA | basic | 45 | 180 | 0.82 | 5.26
HAc | acidic | 180 | 45 | 3.06 | 1.34
HAc | acidic | 135 | 90 | 2.36 | 2.08
HAc | acidic | 112.5 | 112.5 | 1.97 | 2.48
HAc | acidic | 90 | 135 | 1.6 | 2.74
HAc | acidic | 45 | 180 | 0.86 | 3.6
HAc | basic | 180 | 45 | 4.11 | 1.6
HAc | basic | 135 | 90 | 2.8 | 2.92
HAc | basic | 112.5 | 112.5 | 2.25 | 3.56
HAc | basic | 90 | 135 | 1.74 | 4.04
HAc | basic | 45 | 180 | 0.77 | 5.48
GA | acidic | 180 | 45 | 5.3 | 0.32
GA | acidic | 135 | 90 | 4.96 | 0.54
GA | acidic | 112.5 | 112.5 | 4.7 | 0.62
GA | acidic | 90 | 135 | 4.35 | 0.92
GA | acidic | 45 | 180 | 3.14 | 1.7
GA | basic | 180 | 45 | 6.09 | 0.8
GA | basic | 135 | 90 | 5.64 | 1.16
GA | basic | 112.5 | 112.5 | 5.42 | 1.36
GA | basic | 90 | 135 | 5.2 | 1.66
GA | basic | 45 | 180 | 4.42 | 2.3
SA | acidic | 180 | 45 | 3.44 | 1
SA | acidic | 135 | 90 | 2.8 | 1.62
SA | acidic | 112.5 | 112.5 | 2.58 | 1.88
SA | acidic | 90 | 135 | 2.24 | 2.18
SA | acidic | 45 | 180 | 1.5 | 2.98
SA | basic | 180 | 45 | 0.62 | 4.88
SA | basic | 135 | 90 | 0.3 | 5.42
SA | basic | 112.5 | 112.5 | 0.24 | 5.56
SA | basic | 90 | 135 | 0.12 | 5.72
SA | basic | 45 | 180 | 0.06 | 5.9
FBA | acidic | 180 | 45 | 3.1 | 1.44
FBA | acidic | 135 | 90 | 2.46 | 2
FBA | acidic | 112.5 | 112.5 | 2.26 | 2.28
FBA | acidic | 90 | 135 | 1.92 | 2.56
FBA | acidic | 45 | 180 | 1.24 | 3.14
FBA | basic | 180 | 45 | 1.94 | 3.66
FBA | basic | 135 | 90 | 1.28 | 4.3
FBA | basic | 112.5 | 112.5 | 0.96 | 4.74
FBA | basic | 90 | 135 | 0.78 | 4.96
FBA | basic | 45 | 180 | 0.36 | 5.8

## Hf12-bpdc
Acid | Experiment | Acid conc (mM) | FA conc (mM) | acid/SBU | FA/SBU
BA | acidic | 180 | 45 | 2.63 | 0.26
BA | acidic | 135 | 90 | 2.65 | 0.54
BA | acidic | 112.5 | 112.5 | 2.76 | 0.86
BA | acidic | 90 | 135 | 3 | 1.01
BA | acidic | 45 | 180 | 2.87 | 2.33
BA | basic | 180 | 45 | 3.75 | 1.95
BA | basic | 135 | 90 | 3.71 | 2.28
BA | basic | 112.5 | 112.5 | 3.11 | 2.81
BA | basic | 90 | 135 | 2.83 | 3.02
BA | basic | 45 | 180 | 1.96 | 3.62
HAc | acidic | 180 | 45 | 3.54 | 2.06
HAc | acidic | 135 | 90 | 2.57 | 3.12
HAc | acidic | 112.5 | 112.5 | 2.17 | 3.68
HAc | acidic | 90 | 135 | 1.88 | 4.34
HAc | acidic | 45 | 180 | 1.05 | 5.15
HAc | basic | 180 | 45 | 3.87 | 1.67
HAc | basic | 135 | 90 | 2.68 | 3.083
HAc | basic | 112.5 | 112.5 | 2.34 | 3.19
HAc | basic | 90 | 135 | 1.75 | 3.87
HAc | basic | 45 | 180 | 0.97 | 4.37
GA | acidic | 180 | 45 | 7.74 | 0.2
GA | acidic | 135 | 90 | 6.63 | 0.43
GA | acidic | 112.5 | 112.5 | 6.15 | 0.33
GA | acidic | 90 | 135 | 5.49 | 0.6
GA | acidic | 45 | 180 | 4.28 | 1.19
GA | basic | 180 | 45 | 7.66 | 0.61
GA | basic | 135 | 90 | 7.28 | 1.04
GA | basic | 112.5 | 112.5 | 6.74 | 1.13
GA | basic | 90 | 135 | 6.39 | 1.4
GA | basic | 45 | 180 | 5.31 | 2.22
SA | acidic | 180 | 45 | 3.72 | 0.09
SA | acidic | 135 | 90 | 3.88 | 0.43
SA | acidic | 112.5 | 112.5 | 3.95 | 0.57
SA | acidic | 90 | 135 | 3.6 | 0.66
SA | acidic | 45 | 180 | 2.55 | 1.15
SA | basic | 180 | 45 | 1.33 | 2.25
SA | basic | 135 | 90 | 0.89 | 2.64
SA | basic | 112.5 | 112.5 | 0.79 | 2.73
SA | basic | 90 | 135 | 0.69 | 2.88
SA | basic | 45 | 180 | 0.25 | 3.13
FBA | acidic | 180 | 45 | 1.9 | 0.3
FBA | acidic | 135 | 90 | 1.94 | 0.45
FBA | acidic | 112.5 | 112.5 | 1.85 | 0.74
FBA | acidic | 90 | 135 | 1.95 | 0.92
FBA | acidic | 45 | 180 | 1.56 | 1.73
FBA | basic | 180 | 45 | 2.12 | 1.44
FBA | basic | 135 | 90 | 1.88 | 2.08
FBA | basic | 112.5 | 112.5 | 1.73 | 2.31
FBA | basic | 90 | 135 | 1.42 | 2.36
FBA | basic | 45 | 180 | 0.88 | 3.01

## BTB-MOL(DMF)
Acid | Experiment | Acid conc (mM) | FA conc (mM) | acid/SBU | FA/SBU
BA | acidic | 180 | 45 | 2.5 | 0.94
BA | acidic | 135 | 90 | 2.22 | 1.28
BA | acidic | 112.5 | 112.5 | 2.02 | 1.44
BA | acidic | 90 | 135 | 1.84 | 1.66
BA | acidic | 45 | 180 | 1.22 | 1.94
BA | basic | 180 | 45 | 2.66 | 0.9
BA | basic | 135 | 90 | 2.48 | 1.06
BA | basic | 112.5 | 112.5 | 2.22 | 1.3
BA | basic | 90 | 135 | 1.94 | 1.46
BA | basic | 45 | 180 | 1.42 | 2.02

## BTB-MOL(THF)
Acid | Experiment | Acid conc (mM) | FA conc (mM) | acid/SBU | FA/SBU
BA | acidic | 180 | 45 | 2.66 | 0.74
BA | acidic | 135 | 90 | 2.42 | 1.06
BA | acidic | 112.5 | 112.5 | 2.16 | 1.16
BA | acidic | 90 | 135 | 2.02 | 1.36
BA | acidic | 45 | 180 | 1.42 | 1.94
BA | basic | 180 | 45 | 2.7 | 0.88
BA | basic | 135 | 90 | 2.46 | 1.22
BA | basic | 112.5 | 112.5 | 2.34 | 1.42
BA | basic | 90 | 135 | 2.06 | 1.64
BA | basic | 45 | 180 | 1.44 | 2.38